## Прайс Вода
Диаметр | SDR 26 |  | SDR 21 |  | SDR 17,6 |  | SDR 17 |  | SDR 13,6 |  | SDR 11 |  | SDR 9
| ПЭ100 PN 6,3 |  | ПЭ100 PN 8 |  | ПЭ100 PN 9,5 |  | ПЭ100 PN 10 |  | ПЭ100 PN 12,5 |  | ПЭ100 PN 16 |  | ПЭ100 PN 20
| Толщина стенки, мм | Вес 1 м, кг | Толщина стенки, мм | Вес 1 м, кг | Толщина стенки, мм | Вес 1 м, кг | Толщина стенки, мм | Вес 1 м, кг | Толщина стенки, мм | Вес 1 м, кг | Толщина стенки, мм | Вес 1 м, кг | Толщина стенки, мм | Вес 1 м, кг
20 | [10 empty] | 2 | 0.116 | 2.3 | 0.132
25 | [8 empty] | 2 | 0.148 | 2.3 | 0.169 | 2.8 | 0.198
32 | [6 empty] | 2 | 0.193 | 2.4 | 0.229 | 3 | 0.277 | 3.6 | 0.325
40 |  |  | 2 | 0.244 | 2.3 | 0.281 | 2.4 | 0.292 | 3 | 0.353 | 3.7 | 0.427 | 4.5 | 0.507
50 | 2 | 0.308 | 2.4 | 0.369 | 2.9 | 0.436 | 3 | 0.449 | 3.7 | 0.545 | 4.6 | 0.663 | 5.6 | 0.786
63 | 2.5 | 0.488 | 3 | 0.573 | 3.6 | 0.682 | 3.8 | 0.715 | 4.7 | 0.869 | 5.8 | 1.05 | 7.1 | 1.25
75 | 2.9 | 0.668 | 3.6 | 0.821 | 4.3 | 0.97 | 4.5 | 1.01 | 5.6 | 1.23 | 6.8 | 1.46 | 8.4 | 1.76
90 | 3.5 | 0.969 | 4.3 | 1.18 | 5.1 | 1.4 | 5.4 | 1.45 | 6.7 | 1.76 | 8.2 | 2.12 | 10.1 | 2.54
110 | 4.2 | 1.42 | 5.3 | 1.77 | 6.3 | 2.07 | 6.6 | 2.16 | 8.1 | 2.61 | 10 | 3.14 | 12.3 | 3.78
125 | 4.8 | 1.83 | 6 | 2.26 | 7.1 | 2.66 | 7.4 | 2.75 | 9.2 | 3.37 | 11.4 | 4.08 | 14 | 4.87
140 | 5.4 | 2.31 | 6.7 | 2.83 | 8 | 3.35 | 8.3 | 3.46 | 10.3 | 4.22 | 12.7 | 5.08 | 15.7 | 6.12
160 | 6.2 | 3.03 | 7.7 | 3.71 | 9.1 | 4.35 | 9.5 | 4.51 | 11.8 | 5.5 | 14.6 | 6.67 | 17.9 | 7.97
200 | 7.7 | 4.68 | 9.6 | 5.77 | 11.4 | 6.78 | 11.9 | 7.04 | 14.7 | 8.56 | 18.2 | 10.4 | 22.4 | 12.5
225 | 8.6 | 5.88 | 10.8 | 7.29 | 12.8 | 8.55 | 13.4 | 8.94 | 16.6 | 10.9 | 20.5 | 13.2 | 25.2 | 15.8
250 | 9.6 | 7.29 | 11.9 | 8.92 | 14.2 | 10.6 | 14.8 | 11 | 18.4 | 13.4 | 22.7 | 16.2 | 27.9 | 19.4
280 | 10.7 | 9.09 | 13.4 | 11.3 | 15.9 | 13.2 | 16.6 | 13.8 | 20.6 | 16.8 | 25.4 | 20.3 | 31.3 | 24.4
315 | 12.1 | 11.6 | 15 | 14.2 | 17.9 | 16.7 | 18.7 | 17.4 | 23.2 | 21.3 | 28.6 | 25.7 | 35.2 | 30.8
355 | 13.6 | 14.6 | 16.9 | 18 | 20.1 | 21.2 | 21.1 | 22.2 | 26.1 | 27 | 32.2 | 32.6 | 39.7 | 39.2
400 | 15.3 | 18.6 | 19.1 | 22.9 | 22.7 | 26.9 | 23.7 | 28 | 29.4 | 34.2 | 36.3 | 41.4 | 44.7 | 49.7
450 | 17.2 | 23.5 | 21.5 | 29 | 25.5 | 34 | 26.7 | 35.5 | 33.1 | 43.3 | 40.9 | 52.4 | 50.3 | 62.9